## Blad1
Experiment | Fluid | Cough strength (bar) | Airflow (m/s) | Volume(mL) | Film height (mm) | Concentration (%) | Zero shear viscosity (Pa s) | Relaxation time (s) | Reynolds | Deborah | Weber | Height channel(mm) | 10
1 | PE02M | 1.5 | 50 | 1.5 | 0.9868421 | 1 | 0.1228 | 0.056 | 44272.84 | 280 | 40.80213 | Width channel (mm) | 20
2 | PE02M | 1.5 | 50 | 1.5 | 0.9868421 | 0.25 | 0.0055 | 0.019 | 44272.84 | 95 | 40.80213 | Surface tension | 0.0728
3 | PEO2M | 1.5 | 50 | 1.5 | 0.9868421 | 0.03 | 0.0015 | 0.0051 | 44272.84 | 25.5 | 40.80213 | Density water | 1000
4 | PEO600K | 1.5 | 50 | 1 | 0.6578947 | 0.2 | 0.0021 | 0.00062 | 44272.84 | 3.1 | 27.20142 | Dynamic viscosity | 1.813e-05
5 | Water | 1.5 | 50 | 1 | 0.6578947 | 0 | 0.86 | 0 | 44272.84 | 0 | 27.20142 | Density air | 1.204
6 | PE02M | 1 | 40 | 1.5 | 0.9868421 | 0.25 | 0.0055 | 0.019 | 35418.28 | 76 | 26.11336
7 | PEO2M | 1.25 | 45 | 1.5 | 0.9868421 | 0.25 | 0.0055 | 0.019 | 39845.56 | 85.5 | 33.04972
8 | PEO2M | 1.5 | 50 | 1 | 0.6578947 | 0.25 | 0.0055 | 0.019 | 44272.84 | 95 | 27.20142 | Hydraulic diameter (mm) | 13.33333
9 (lower) | PEO2M | 1.5 | 50 | 1 | 0.6578947 | 0.25 | 0.0055 | 0.019 | 44272.84 | 95 | 27.20142 | Film area (mm^2) | 1520
Morgan | PEO600K |  | 44 |  |  | 0.05 |  | 0.00026 |  | 1.144
|  |  | 44 |  |  | 0.1 |  | 0.00041 |  | 1.804
|  |  | 44 |  |  | 0.2 |  | 0.00062 |  | 2.728
|  |  | 44 |  |  | 0.5 |  | 0.00136 |  | 5.984
|  |  | 44 |  |  | 1 |  | 0.00258 |  | 11.352
[8 empty] | 19 |  | 95 | 27.20142